## Лист1
0.21 | 1.080914 | 2.979914
0.211 | 1.095162 | 2.997324
0.212 | 1.108676 | 3.014351
0.213 | 1.122189 | 3.031378
0.214 | 1.135865 | 3.049054
0.215 | 1.150189 | 3.069324
0.216 | 1.164514 | 3.089595
0.217 | 1.178838 | 3.109865
0.218 | 1.193821 | 3.131026
0.219 | 1.209462 | 3.153077
0.22 | 1.225103 | 3.175128
0.221 | 1.240744 | 3.197179
0.222 | 1.26095 | 3.2204
0.223 | 1.2842 | 3.2444
0.224 | 1.30745 | 3.2684
0.225 | 1.3307 | 3.2924
0.226 | 1.358714 | 3.311143
0.227 | 1.389905 | 3.326381
0.228 | 1.421095 | 3.341619
0.229 | 1.452286 | 3.356857
0.23 | 1.481047 | 3.364791
0.231 | 1.506163 | 3.361767
0.232 | 1.531279 | 3.358744
0.233 | 1.556395 | 3.355721
0.234 | 1.579222 | 3.353022
0.235 | 1.581444 | 3.353244
0.236 | 1.583667 | 3.353467
0.237 | 1.585889 | 3.353689
0.238 | 1.588111 | 3.353911
0.239 | 1.586702 | 3.363574
0.24 | 1.582872 | 3.379532
0.241 | 1.579043 | 3.395489
0.242 | 1.575213 | 3.411447
0.243 | 1.571383 | 3.427404
0.244 | 1.570816 | 3.45398
0.245 | 1.570612 | 3.481735
0.246 | 1.570408 | 3.50949
0.247 | 1.570204 | 3.537245
0.248 | 1.57 | 3.565
0.249 | 1.5754 | 3.6018
0.25 | 1.5808 | 3.6386
0.251 | 1.5862 | 3.6754
0.252 | 1.5916 | 3.7122
0.253 | 1.597 | 3.749
0.254 | 1.608509 | 3.792396
0.255 | 1.620019 | 3.835792
0.256 | 1.631528 | 3.879189
0.257 | 1.643038 | 3.922585
0.258 | 1.654547 | 3.965981
0.259 | 1.671491 | 4.017055
0.26 | 1.690764 | 4.071418
0.261 | 1.710036 | 4.125782
0.262 | 1.729309 | 4.180145
0.263 | 1.748582 | 4.234509
0.264 | 1.77186 | 4.292035
0.265 | 1.811158 | 4.362211
0.266 | 1.850456 | 4.432386
0.267 | 1.889754 | 4.502561
0.268 | 1.929053 | 4.572737
0.269 | 1.968351 | 4.642912
0.27 | 2.026667 | 4.711667
0.271 | 2.104 | 4.779
0.272 | 2.181333 | 4.846333
0.273 | 2.258667 | 4.913667
0.274 | 2.336 | 4.981
0.275 | 2.413333 | 5.048333
0.276 | 2.505016 | 5.102794
0.277 | 2.611048 | 5.144381
0.278 | 2.717079 | 5.185968
0.279 | 2.823111 | 5.227556
0.28 | 2.929143 | 5.269143
0.281 | 3.035175 | 5.31073
0.282 | 3.149754 | 5.345569
0.283 | 3.298523 | 5.353415
0.284 | 3.447292 | 5.361262
0.285 | 3.596062 | 5.369108
0.286 | 3.744831 | 5.376954
0.287 | 3.8936 | 5.3848
0.288 | 4.042369 | 5.392646
0.289 | 4.168261 | 5.318304
0.29 | 4.284348 | 5.208739
0.291 | 4.400435 | 5.099174
0.292 | 4.516522 | 4.989609
0.293 | 4.632609 | 4.880043
0.294 | 4.748696 | 4.770478
0.295 | 4.864783 | 4.660913
0.296 | 4.902667 | 4.565667
0.297 | 4.921 | 4.474
0.298 | 4.939333 | 4.382333
0.299 | 4.957667 | 4.290667
0.3 | 4.976 | 4.199
0.301 | 4.994333 | 4.107333
0.302 | 5.012667 | 4.015667
0.303 | 5.019211 | 3.947974
0.304 | 5.017895 | 3.896263
0.305 | 5.016579 | 3.844553
0.306 | 5.015263 | 3.792842
0.307 | 5.013947 | 3.741132
0.308 | 5.012632 | 3.689421
0.309 | 5.011316 | 3.637711
0.31 | 5.01 | 3.586
0.311 | 5.010759 | 3.55562
0.312 | 5.011519 | 3.525241
0.313 | 5.012278 | 3.494861
0.314 | 5.013038 | 3.464481
0.315 | 5.013797 | 3.434101
0.316 | 5.014557 | 3.403722
0.317 | 5.015316 | 3.373342
0.318 | 5.016583 | 3.344048
0.319 | 5.022417 | 3.324524
0.32 | 5.02825 | 3.305
0.321 | 5.034083 | 3.285476
0.322 | 5.039917 | 3.265952
0.323 | 5.04575 | 3.246429
0.324 | 5.051583 | 3.226905
0.325 | 5.057417 | 3.207381
0.326 | 5.06325 | 3.187857
0.327 | 5.072239 | 3.172136
0.328 | 5.08258 | 3.158045
0.329 | 5.09292 | 3.143955
0.33 | 5.103261 | 3.129864
0.331 | 5.113602 | 3.115773
0.332 | 5.123943 | 3.101682
0.333 | 5.134284 | 3.087591
0.334 | 5.144625 | 3.0735
0.335 | 5.154966 | 3.059409
0.336 | 5.169548 | 3.051129
0.337 | 5.184602 | 3.043495
0.338 | 5.199656 | 3.03586
0.339 | 5.21471 | 3.028226
0.34 | 5.229763 | 3.020591
0.341 | 5.244817 | 3.012957
0.342 | 5.259871 | 3.005323
0.343 | 5.274925 | 2.997688
0.344 | 5.289978 | 2.990054
0.345 | 5.315224 | 2.988653
0.346 | 5.347265 | 2.991408
0.347 | 5.379306 | 2.994163
0.348 | 5.411347 | 2.996918
0.349 | 5.443388 | 2.999673
0.35 | 5.475429 | 3.002429
0.351 | 5.507469 | 3.005184
0.352 | 5.53951 | 3.007939
0.353 | 5.571551 | 3.010694
0.354 | 5.603592 | 3.013449
0.355 | 5.679486 | 2.990457
0.356 | 5.766343 | 2.961029
0.357 | 5.8532 | 2.9316
0.358 | 5.940057 | 2.902171
0.359 | 6.026914 | 2.872743
0.36 | 6.113771 | 2.843314
0.361 | 6.200629 | 2.813886
0.362 | 6.287486 | 2.784457
0.363 | 6.374343 | 2.755029
0.364 | 6.4612 | 2.7256
0.365 | 6.5271 | 2.667227
0.366 | 6.5441 | 2.541318
0.367 | 6.5611 | 2.415409
0.368 | 6.5781 | 2.2895
0.369 | 6.5951 | 2.163591
0.37 | 6.6121 | 2.037682
0.371 | 6.6291 | 1.911773
0.372 | 6.6461 | 1.785864
0.373 | 6.6631 | 1.659955
0.374 | 6.6801 | 1.534045
0.375 | 6.6971 | 1.408136
0.376 | 6.692551 | 1.302458
0.377 | 6.63772 | 1.243983
0.378 | 6.58289 | 1.185508
0.379 | 6.528059 | 1.127034
0.38 | 6.473229 | 1.068559
0.381 | 6.418398 | 1.010085
0.382 | 6.363568 | 0.9516102
0.383 | 6.308737 | 0.8931356
0.384 | 6.253907 | 0.834661
0.385 | 6.199076 | 0.7761864
0.386 | 6.144246 | 0.7177119
0.387 | 6.089415 | 0.6592373
0.388 | 6.042161 | 0.6202016
0.389 | 6.002484 | 0.6006048
0.39 | 5.962806 | 0.5810081
0.391 | 5.923129 | 0.5614113
0.392 | 5.883452 | 0.5418145
0.393 | 5.843774 | 0.5222177
0.394 | 5.804097 | 0.502621
0.395 | 5.764419 | 0.4830242
0.396 | 5.724742 | 0.4634274
0.397 | 5.685065 | 0.4438306
0.398 | 5.645387 | 0.4242339
0.399 | 5.60571 | 0.4046371
0.4 | 5.567403 | 0.3861194
0.401 | 5.541433 | 0.3773134
0.402 | 5.515463 | 0.3685075
0.403 | 5.489493 | 0.3597015
0.404 | 5.463522 | 0.3508955
0.405 | 5.437552 | 0.3420896
0.406 | 5.411582 | 0.3332836
0.407 | 5.385612 | 0.3244776
0.408 | 5.359642 | 0.3156716
0.409 | 5.333672 | 0.3068657
0.41 | 5.307701 | 0.2980597
0.411 | 5.281731 | 0.2892537
0.412 | 5.255761 | 0.2804478
0.413 | 5.229791 | 0.2716418
0.414 | 5.209134 | 0.2657465
0.415 | 5.190754 | 0.2610986
0.416 | 5.172373 | 0.2564507
0.417 | 5.153993 | 0.2518028
0.418 | 5.135613 | 0.2471549
0.419 | 5.117232 | 0.242507
0.42 | 5.098852 | 0.2378592
0.421 | 5.080472 | 0.2332113
0.422 | 5.062092 | 0.2285634
0.423 | 5.043711 | 0.2239155
0.424 | 5.025331 | 0.2192676
0.425 | 5.006951 | 0.2146197
0.426 | 4.98857 | 0.2099718
0.427 | 4.97019 | 0.2053239
0.428 | 4.954203 | 0.2016928
0.429 | 4.940608 | 0.1990784
0.43 | 4.927013 | 0.1964641
0.431 | 4.913418 | 0.1938497
0.432 | 4.899824 | 0.1912353
0.433 | 4.886229 | 0.1886209
0.434 | 4.872634 | 0.1860065
0.435 | 4.859039 | 0.1833922
0.436 | 4.845444 | 0.1807778
0.437 | 4.83185 | 0.1781634
0.438 | 4.818255 | 0.175549
0.439 | 4.80466 | 0.1729346
0.44 | 4.791065 | 0.1703203
0.441 | 4.777471 | 0.1677059
0.442 | 4.763876 | 0.1650915
0.443 | 4.750927 | 0.1625976
0.444 | 4.740561 | 0.1605854
0.445 | 4.730195 | 0.1585732
0.446 | 4.719829 | 0.156561
0.447 | 4.709463 | 0.1545488
0.448 | 4.699098 | 0.1525366
0.449 | 4.688732 | 0.1505244
0.45 | 4.678366 | 0.1485122
0.451 | 4.668 | 0.1465
0.452 | 4.657634 | 0.1444878
0.453 | 4.647268 | 0.1424756
0.454 | 4.636902 | 0.1404634
0.455 | 4.626537 | 0.1384512
0.456 | 4.616171 | 0.136439
0.457 | 4.605805 | 0.1344268
0.458 | 4.595439 | 0.1324146
0.459 | 4.585073 | 0.1304024
0.46 | 4.576627 | 0.1281921
0.461 | 4.568661 | 0.1259322
0.462 | 4.560695 | 0.1236723
0.463 | 4.552729 | 0.1214124
0.464 | 4.544763 | 0.1191525
0.465 | 4.536797 | 0.1168927
0.466 | 4.528831 | 0.1146328
0.467 | 4.520864 | 0.1123729
0.468 | 4.512898 | 0.110113
0.469 | 4.504932 | 0.1078531
0.47 | 4.496966 | 0.1055932
0.471 | 4.489 | 0.1033333
0.472 | 4.481034 | 0.1010734
0.473 | 4.473068 | 0.09881356
0.474 | 4.465102 | 0.09655367
0.475 | 4.457136 | 0.09429379
0.476 | 4.449169 | 0.0920339
0.477 | 4.441358 | 0.08991053
0.478 | 4.434937 | 0.08901579
0.479 | 4.428516 | 0.08812105
0.48 | 4.422095 | 0.08722632
0.481 | 4.415674 | 0.08633158
0.482 | 4.409253 | 0.08543684
0.483 | 4.402832 | 0.08454211
0.484 | 4.396411 | 0.08364737
0.485 | 4.389989 | 0.08275263
0.486 | 4.383568 | 0.08185789
0.487 | 4.377147 | 0.08096316
0.488 | 4.370726 | 0.08006842
0.489 | 4.364305 | 0.07917368
0.49 | 4.357884 | 0.07827895
0.491 | 4.351463 | 0.07738421
0.492 | 4.345042 | 0.07648947
0.493 | 4.338621 | 0.07559474
0.494 | 4.3322 | 0.0747
0.495 | 4.325779 | 0.07380526
0.496 | 4.319493 | 0.0729372
0.497 | 4.31442 | 0.07230918
0.498 | 4.309348 | 0.07168116
0.499 | 4.304275 | 0.07105314
0.5 | 4.299203 | 0.07042512
0.501 | 4.29413 | 0.0697971
0.502 | 4.289058 | 0.06916908
0.503 | 4.283986 | 0.06854106
0.504 | 4.278913 | 0.06791304
0.505 | 4.273841 | 0.06728502
0.506 | 4.268768 | 0.066657
0.507 | 4.263696 | 0.06602899
0.508 | 4.258623 | 0.06540097
0.509 | 4.253551 | 0.06477295
0.51 | 4.248478 | 0.06414493
0.511 | 4.243406 | 0.06351691
0.512 | 4.238333 | 0.06288889
0.513 | 4.233261 | 0.06226087
0.514 | 4.228188 | 0.06163285
0.515 | 4.223116 | 0.06100483
0.516 | 4.218043 | 0.06037681
0.517 | 4.213364 | 0.05978667
0.518 | 4.209276 | 0.05925333
0.519 | 4.205187 | 0.05872
0.52 | 4.201098 | 0.05818667
0.521 | 4.197009 | 0.05765333
0.522 | 4.19292 | 0.05712
0.523 | 4.188831 | 0.05658667
0.524 | 4.184742 | 0.05605333
0.525 | 4.180653 | 0.05552
0.526 | 4.176564 | 0.05498667
0.527 | 4.172476 | 0.05445333
0.528 | 4.168387 | 0.05392
0.529 | 4.164298 | 0.05338667
0.53 | 4.160209 | 0.05285333
0.531 | 4.15612 | 0.05232
0.532 | 4.152031 | 0.05178667
0.533 | 4.147942 | 0.05125333
0.534 | 4.143853 | 0.05072
0.535 | 4.139764 | 0.05018667
0.536 | 4.135676 | 0.04965333
0.537 | 4.131587 | 0.04912
0.538 | 4.127498 | 0.04858667
0.539 | 4.123409 | 0.04805333
0.54 | 4.120024 | 0.04741224
0.541 | 4.116718 | 0.04675918
0.542 | 4.113412 | 0.04610612
0.543 | 4.110106 | 0.04545306
0.544 | 4.1068 | 0.0448
0.545 | 4.103494 | 0.04414694
0.546 | 4.100188 | 0.04349388
0.547 | 4.096882 | 0.04284082
0.548 | 4.093576 | 0.04218776
0.549 | 4.090269 | 0.04153469
0.55 | 4.086963 | 0.04088163
0.551 | 4.083657 | 0.04022857
0.552 | 4.080351 | 0.03957551
0.553 | 4.077045 | 0.03892245
0.554 | 4.073739 | 0.03826939
0.555 | 4.070433 | 0.03761633
0.556 | 4.067127 | 0.03696327
0.557 | 4.06382 | 0.0363102
0.558 | 4.060514 | 0.03565714
0.559 | 4.057208 | 0.03500408
0.56 | 4.053902 | 0.03435102
0.561 | 4.050596 | 0.03369796
0.562 | 4.04729 | 0.0330449
0.563 | 4.043984 | 0.03239184
0.564 | 4.04091 | 0.03197015
0.565 | 4.038187 | 0.03189552
0.566 | 4.035463 | 0.0318209
0.567 | 4.032739 | 0.03174627
0.568 | 4.030015 | 0.03167164
0.569 | 4.027291 | 0.03159701
0.57 | 4.024567 | 0.03152239
0.571 | 4.021843 | 0.03144776
0.572 | 4.019119 | 0.03137313
0.573 | 4.016396 | 0.03129851
0.574 | 4.013672 | 0.03122388
0.575 | 4.010948 | 0.03114925
0.576 | 4.008224 | 0.03107463
0.577 | 4.0055 | 0.031
0.578 | 4.002776 | 0.03092537
0.579 | 4.000052 | 0.03085075
0.58 | 3.997328 | 0.03077612
0.581 | 3.994604 | 0.03070149
0.582 | 3.991881 | 0.03062687
0.583 | 3.989157 | 0.03055224
0.584 | 3.986433 | 0.03047761
0.585 | 3.983709 | 0.03040299
0.586 | 3.980985 | 0.03032836
0.587 | 3.978261 | 0.03025373
0.588 | 3.975537 | 0.0301791
0.589 | 3.972813 | 0.03010448
0.59 | 3.97009 | 0.03002985
0.591 | 3.967719 | 0.02983729
0.592 | 3.965583 | 0.0295661
0.593 | 3.963447 | 0.02929492
0.594 | 3.961312 | 0.02902373
0.595 | 3.959176 | 0.02875254
0.596 | 3.957041 | 0.02848136
0.597 | 3.954905 | 0.02821017
0.598 | 3.952769 | 0.02793898
0.599 | 3.950634 | 0.0276678
0.6 | 3.948498 | 0.02739661
0.601 | 3.946363 | 0.02712542
0.602 | 3.944227 | 0.02685424
0.603 | 3.942092 | 0.02658305
0.604 | 3.939956 | 0.02631186
0.605 | 3.93782 | 0.02604068
0.606 | 3.935685 | 0.02576949
0.607 | 3.933549 | 0.02549831
0.608 | 3.931414 | 0.02522712
0.609 | 3.929278 | 0.02495593
0.61 | 3.927142 | 0.02468475
0.611 | 3.925007 | 0.02441356
0.612 | 3.922871 | 0.02414237
0.613 | 3.920736 | 0.02387119
0.614 | 3.9186 | 0.0236
0.615 | 3.916464 | 0.02332881
0.616 | 3.914329 | 0.02305763
0.617 | 3.912193 | 0.02278644
0.618 | 3.910058 | 0.02251525
0.619 | 3.907922 | 0.02224407
0.62 | 3.905819 | 0.0219816
0.621 | 3.904009 | 0.02179755
0.622 | 3.902199 | 0.0216135
0.623 | 3.90039 | 0.02142945
0.624 | 3.89858 | 0.0212454
0.625 | 3.89677 | 0.02106135
0.626 | 3.89496 | 0.0208773
0.627 | 3.89315 | 0.02069325
0.628 | 3.89134 | 0.0205092
0.629 | 3.889531 | 0.02032515
0.63 | 3.887721 | 0.0201411
0.631 | 3.885911 | 0.01995706
0.632 | 3.884101 | 0.01977301
0.633 | 3.882291 | 0.01958896
0.634 | 3.880482 | 0.01940491
0.635 | 3.878672 | 0.01922086
0.636 | 3.876862 | 0.01903681
0.637 | 3.875052 | 0.01885276
0.638 | 3.873242 | 0.01866871
0.639 | 3.871433 | 0.01848466
0.64 | 3.869623 | 0.01830061
0.641 | 3.867813 | 0.01811656
0.642 | 3.866003 | 0.01793252
0.643 | 3.864193 | 0.01774847
0.644 | 3.862383 | 0.01756442
0.645 | 3.860574 | 0.01738037
0.646 | 3.858764 | 0.01719632
0.647 | 3.856954 | 0.01701227
0.648 | 3.855144 | 0.01682822
0.649 | 3.853334 | 0.01664417
0.65 | 3.851525 | 0.01646012
0.651 | 3.849715 | 0.01627607
0.652 | 3.847905 | 0.01609202
0.653 | 3.846298 | 0.01595868
0.654 | 3.844893 | 0.01587603
0.655 | 3.843488 | 0.01579339
0.656 | 3.842083 | 0.01571074
0.657 | 3.840678 | 0.0156281
0.658 | 3.839273 | 0.01554545
0.659 | 3.837868 | 0.01546281
0.66 | 3.836463 | 0.01538017
0.661 | 3.835058 | 0.01529752
0.662 | 3.833653 | 0.01521488
0.663 | 3.832248 | 0.01513223
0.664 | 3.830843 | 0.01504959
0.665 | 3.829438 | 0.01496694
0.666 | 3.828033 | 0.0148843
0.667 | 3.826628 | 0.01480165
0.668 | 3.825223 | 0.01471901
0.669 | 3.823818 | 0.01463636
0.67 | 3.822413 | 0.01455372
0.671 | 3.821008 | 0.01447107
0.672 | 3.819603 | 0.01438843
0.673 | 3.818198 | 0.01430579
0.674 | 3.816793 | 0.01422314
0.675 | 3.815388 | 0.0141405
0.676 | 3.813983 | 0.01405785
0.677 | 3.812579 | 0.01397521
0.678 | 3.811174 | 0.01389256
0.679 | 3.809769 | 0.01380992
0.68 | 3.808364 | 0.01372727
0.681 | 3.806959 | 0.01364463
0.682 | 3.805554 | 0.01356198
0.683 | 3.804149 | 0.01347934
0.684 | 3.802744 | 0.01339669
0.685 | 3.801339 | 0.01331405
0.686 | 3.799934 | 0.0132314
0.687 | 3.798529 | 0.01314876
0.688 | 3.797124 | 0.01306612
0.689 | 3.795783 | 0.01298519
0.69 | 3.794696 | 0.01291111
0.691 | 3.79361 | 0.01283704
0.692 | 3.792523 | 0.01276296
0.693 | 3.791437 | 0.01268889
0.694 | 3.790351 | 0.01261481
0.695 | 3.789264 | 0.01254074
0.696 | 3.788178 | 0.01246667
0.697 | 3.787091 | 0.01239259
0.698 | 3.786005 | 0.01231852
0.699 | 3.784919 | 0.01224444
0.7 | 3.783832 | 0.01217037
0.701 | 3.782746 | 0.0120963
0.702 | 3.781659 | 0.01202222
0.703 | 3.780573 | 0.01194815
0.704 | 3.779486 | 0.01187407
0.705 | 3.7784 | 0.0118
0.706 | 3.777314 | 0.01172593
0.707 | 3.776227 | 0.01165185
0.708 | 3.775141 | 0.01157778
0.709 | 3.774054 | 0.0115037
0.71 | 3.772968 | 0.01142963
0.711 | 3.771881 | 0.01135556
0.712 | 3.770795 | 0.01128148
0.713 | 3.769709 | 0.01120741
0.714 | 3.768622 | 0.01113333
0.715 | 3.767536 | 0.01105926
0.716 | 3.766449 | 0.01098519
0.717 | 3.765363 | 0.01091111
0.718 | 3.764277 | 0.01083704
0.719 | 3.76319 | 0.01076296
0.72 | 3.762104 | 0.01068889
0.721 | 3.761017 | 0.01061481
0.722 | 3.759931 | 0.01054074
0.723 | 3.758844 | 0.01046667
0.724 | 3.757758 | 0.01039259
0.725 | 3.756672 | 0.01031852
0.726 | 3.755585 | 0.01024444
0.727 | 3.754499 | 0.01017037
0.728 | 3.753412 | 0.0100963
0.729 | 3.752326 | 0.01002222
0.73 | 3.751417 | 0.009969298
0.731 | 3.750583 | 0.009925439
0.732 | 3.74975 | 0.009881579
0.733 | 3.748917 | 0.009837719
0.734 | 3.748083 | 0.00979386
0.735 | 3.74725 | 0.00975
0.736 | 3.746417 | 0.00970614
0.737 | 3.745583 | 0.009662281
0.738 | 3.74475 | 0.009618421
0.739 | 3.743917 | 0.009574561
0.74 | 3.743083 | 0.009530702
0.741 | 3.74225 | 0.009486842
0.742 | 3.741417 | 0.009442982
0.743 | 3.740583 | 0.009399123
0.744 | 3.73975 | 0.009355263
0.745 | 3.738917 | 0.009311404
0.746 | 3.738083 | 0.009267544
0.747 | 3.73725 | 0.009223684
0.748 | 3.736417 | 0.009179825
0.749 | 3.735583 | 0.009135965
0.75 | 3.73475 | 0.009092105
0.751 | 3.733917 | 0.009048246
0.752 | 3.733083 | 0.009004386
0.753 | 3.73225 | 0.008960526
0.754 | 3.731417 | 0.008916667
0.755 | 3.730583 | 0.008872807
0.756 | 3.72975 | 0.008828947
0.757 | 3.728917 | 0.008785088
0.758 | 3.728083 | 0.008741228
0.759 | 3.72725 | 0.008697368
0.76 | 3.726417 | 0.008653509
0.761 | 3.725583 | 0.008609649
0.762 | 3.72475 | 0.008565789
0.763 | 3.723917 | 0.00852193
0.764 | 3.723083 | 0.00847807
0.765 | 3.72225 | 0.008434211
0.766 | 3.721417 | 0.008390351
0.767 | 3.720583 | 0.008346491
0.768 | 3.71975 | 0.008302632
0.769 | 3.718917 | 0.008258772
0.77 | 3.718083 | 0.008214912
0.771 | 3.71725 | 0.008171053
0.772 | 3.716417 | 0.008127193
0.773 | 3.715583 | 0.008083333
0.774 | 3.71475 | 0.008039474
0.775 | 3.713921 | 0.007994197
0.776 | 3.713128 | 0.00793617
0.777 | 3.712335 | 0.007878143
0.778 | 3.711542 | 0.007820116
0.779 | 3.710749 | 0.007762089
0.78 | 3.709956 | 0.007704062
0.781 | 3.709162 | 0.007646035
0.782 | 3.708369 | 0.007588008
0.783 | 3.707576 | 0.007529981
0.784 | 3.706783 | 0.007471954
0.785 | 3.70599 | 0.007413926
0.786 | 3.705197 | 0.007355899
0.787 | 3.704404 | 0.007297872
0.788 | 3.703611 | 0.007239845
0.789 | 3.702818 | 0.007181818
0.79 | 3.702025 | 0.007123791
0.791 | 3.701232 | 0.007065764
0.792 | 3.700439 | 0.007007737
0.793 | 3.699646 | 0.00694971
0.794 | 3.698853 | 0.006891683
0.795 | 3.69806 | 0.006833656
0.796 | 3.697267 | 0.006775629
0.797 | 3.696474 | 0.006717602
0.798 | 3.695681 | 0.006659574
0.799 | 3.694888 | 0.006601547
0.8 | 3.694095 | 0.00654352
0.801 | 3.693302 | 0.006485493
0.802 | 3.692509 | 0.006427466
0.803 | 3.691716 | 0.006369439
0.804 | 3.690923 | 0.006311412
0.805 | 3.69013 | 0.006253385
0.806 | 3.689337 | 0.006195358
0.807 | 3.688544 | 0.006137331
0.808 | 3.68775 | 0.006079304
0.809 | 3.686957 | 0.006021277
0.81 | 3.686164 | 0.00596325
0.811 | 3.685371 | 0.005905222
0.812 | 3.684578 | 0.005847195
0.813 | 3.683785 | 0.005789168
0.814 | 3.682992 | 0.005731141
0.815 | 3.682199 | 0.005673114
0.816 | 3.681406 | 0.005615087
0.817 | 3.680613 | 0.00555706
0.818 | 3.67982 | 0.005499033
0.819 | 3.679027 | 0.005441006
0.82 | 3.678234 | 0.005382979
0.821 | 3.677441 | 0.005324952
0.822 | 3.676648 | 0.005266925
0.823 | 3.675855 | 0.005208897
0.824 | 3.675062 | 0.00515087
0.825 | 3.674269 | 0.005092843
0.826 | 3.673476 | 0.005034816